## MO
M | oxidising a1 | oxidising a2 | reducing a1 | reducing a2 | Functions as described in the Equations in the manuscript:
Ag | 0 | 0.074 | 0 | 0.2221 | oxidising and reducing equations have a1 and a2 coefficients for the parabolas
Al | 1.8742 | -3.7485 | 0 | 1.416
As | 1.0854 | -2.1708 | 0 | 0.2714
Au | 0.3044 | -0.6088 | 0 | 0.0761
Ba | 0 | 0.2721 | 0 | 1.4113
Be | 0 | 0.517 | 0 | 1.5509
Bi | 0.7585 | -1.5171 | 0 | 0.7
Br | 0.0536 | -0.4289 | 0.6429 | -1.2858
Ca | 0 | 0.9553 | 0 | 1.6539
Cd | 0 | 0.2287 | 0 | 0.686
Ce | 0.2767 | -0.8854 | 0 | 1.6166
Co | 0.0261 | 0.0512 | 0 | 0.6417
Cr | 0.3993 | -0.7986 | 0 | 0.983
Cs | 0.0022 | -0.0044 | 0.5058 | -0.3531
Cu | 0.0965 | 0.0138 | 0 | 0.4709
Dy | 2.6723 | -5.3446 | 0 | 0.6681
Er | 0.9293 | -1.8586 | 0 | 1.5633
Eu | 0.2161 | -0.2883 | 0 | 1.56
Fe | 0.2253 | -0.4506 | 0 | 0.7404
Ga | 0.884 | -1.768 | 0 | 0.6919
Gd | 0.8601 | -1.7202 | 0 | 1.517
Ge | 0.2597 | -1.0388 | 0 | 0.5194
Hf | 0.5023 | -2.0092 | 0 | 1.0046
Hg | 0 | 0.1062 | 0 | 0.3185
Ho | 0.909 | -1.8181 | 0 | 1.5617
I | 0.0336 | -0.2013 | 0 | 0.2265
In | 0.642 | -1.284 | 0 | 0.6769
Ir | 0.1574 | -0.6298 | 0 | 0.3149
K | 0.0117 | 0.0111 | 0.5445 | -0.3862
La | 0.6696 | -1.3392 | 0 | 1.6017
Li | 0 | 0.1935 | 0.3008 | -0.6015
Lu | 2.7486 | -5.4971 | 0 | 0.6871
Mg | 0 | 0.509 | 0 | 1.5269
Mn | 0.1596 | -0.213 | 0 | 0.9892
Mo | 0.252 | -1.0079 | 0 | 0.5039
Na | 0 | 0.2371 | 0.0217 | -0.0435
Nb | 0.0938 | -0.5314 | 0 | 1.1424
Nd | 0.708 | -1.416 | 0 | 1.5362
Ni | 0 | 0.2655 | 0.2809 | 1.0692
Os | 0.0106 | -0.1272 | 0 | 0.5725
Pb | 0.0947 | -0.0298 | 0 | 0.734
Pd | 0 | 0.1317 | 0 | 0.3952
Pr | 0.6886 | -1.3772 | 0 | 1.5226
Pt | 0.0855 | -0.3419 | 0 | 0.2917
Rb | 0.0165 | -0.021 | 0.4671 | -0.2566
Re | 0.0445 | -0.3556 | 0 | 0.7113
Rh | 0.1533 | -0.6131 | 0 | 0.3065
Ru | 0.182 | -0.7282 | 0 | 0.3641
Sb | 0.2295 | -0.9181 | 0 | 0.459
Sc | 0.728 | -1.4561 | 0 | 1.6197
Se | 0.1441 | -0.5764 | 0 | 0.2882
Si | 0.3048 | -1.2194 | 0 | 1.0235
Sm | 0.7545 | -1.509 | 0 | 1.5533
Sn | 0.1186 | -0.4745 | 0 | 0.8187
Sr | 0 | 1.1879 | 0 | 1.538
Ta | 0.2344 | -1.4067 | 60.2492 | -10.9654
Tb | 2.6549 | -5.3098 | 0 | 0.6637
Tc | 0.2353 | -0.941 | 0 | 0.4705
Te | 0.2992 | -1.1966 | 0 | 0.1484
Ti | 0.1483 | -0.5933 | 0.4256 | 0.4244
Tl | 0.6672 | -1.3343 | 0 | 0.5
Tm | 2.7279 | -5.4558 | 0 | 0.682
V | 0.4352 | -0.8705 | 0 | 1.045
W | 0.0455 | -0.3639 | 0 | 0.7278
Y | 0.8756 | -1.7511 | 0 | 1.5471
Yb | 0.0049 | 0.5105 | 0 | 1.8142
Zn | 0 | 0.2983 | 0 | 0.895
Zr | 0.3139 | -1.2555 | 0 | 1.2784

## M2O3
M | oxidising a1 | oxidising a2 | reducing a1 | reducing a2 | Functions as described in the Equations in the manuscript:
Ag | 0 | 0.349 | 0.086 | -0.1719 | oxidising and reducing equations have a1 and a2 coefficients for the parabolas
Al | 0 | 0.8182 | 0.2109 | 0.4306
As | 0.0303 | -0.0261 | 0 | 0.5427
Au | 0 | 0.0913 | 0 | 0.1522
Ba | 1.8464 | -3.6928 | 2.3522 | -4.7044
Be | 0.7936 | -1.5872 | 2.5849 | -5.1697
Bi | 0.098 | 0.062 | 0 | 0.5473
Br | 0.0092 | -0.0552 | 0 | 0.0658
Ca | 0.0023 | 0.0409 | 0.9093 | -1.8185
Cd | 0.7771 | -1.5542 | 1.1434 | -2.2867
Ce | 0.4803 | -0.5763 | 0.3604 | 0.175
Co | 8.0583 | -3.2233 | 0.466 | -0.9319
Cr | 0 | 1.112 | 0.5282 | -0.2544
Cs | 0.217 | -0.2036 | 0.2456 | -0.3709
Cu | 0 | 0.3161 | 0.1102 | -0.2204
Dy | 0 | 0.9271 | 0 | 1.3362
Er | 0 | 0.9562 | 0.2113 | 0.7179
Eu | 0 | 0.7748 | 0.4244 | -0.2827
Fe | 0 | 0.3412 | 0.6151 | -0.3955
Ga | 0 | 0.7858 | 0 | 0.9481
Gd | 0 | 0.8405 | 0.219 | 0.6411
Ge | 0.5896 | -1.1793 | 0 | 0.496
Hf | 3.0138 | -6.0277 | 0 | 0.3349
Hg | 0.3092 | -0.6185 | 0.5309 | -1.0618
Ho | 0 | 0.9473 | 0.2176 | 0.6915
I | 0.1133 | -0.453 | 0 | 0.1007
In | 0 | 0.6855 | 0.0116 | 0.6303
Ir | 0.9447 | -1.8893 | 0 | 0.105
K | 1.1022 | -2.2044 | 1.1712 | -2.3424
La | 0 | 0.9189 | 0.3107 | 0.3589
Li | 0.8034 | -1.6068 | 0.368 | -1.4721
Lu | 0 | 1.021 | 0 | 1.3743
Mg | 1.6595 | -3.319 | 2.5448 | -5.0896
Mn | 0.0103 | 0.2319 | 0.33 | -0.2198
Mo | 0.5266 | -1.0532 | 0.33 | 0.8085
Na | 0.8541 | -1.7082 | 0.258 | -1.0318
Nb | 0.1387 | -0.5086 | 0.1526 | 0.134
Nd | 0 | 0.4799 | 0.276 | 0.432
Ni | 0.0466 | -0.0931 | 0.5783 | -1.1566
Os | 0.0229 | -0.229 | 0 | 0.3181
Pb | 0.3631 | -0.2693 | 0.0759 | -0.1519
Pd | 0.045 | 0.005 | 0.6587 | -1.3175
Pr | 0 | 0.7803 | 0.278 | 0.4106
Pt | 0.694 | -1.388 | 5.3602 | -3.5699
Rb | 0.0214 | -0.0048 | 0.0048 | -0.0096
Re | 0.1185 | -0.7113 | 0 | 0.3556
Rh | 0.1456 | -0.2912 | 0 | 0.3602
Ru | 1.0922 | -2.1845 | 0 | 0.1214
Sb | 0.0856 | -0.1712 | 0 | 0.5835
Sc | 0 | 1.0372 | 0 | 1.3225
Se | 0.8646 | -1.7292 | 0 | 0.0961
Si | 1.1015 | -2.2031 | 0.356 | -0.2382
Sm | 0 | 0.8871 | 0 | 1.287
Sn | 0.4554 | -0.9108 | 0.3125 | -0.375
Sr | 0 | 0.588 | 1.1282 | -2.2565
Ta | 0.1855 | -0.7421 | 0.312 | -0.0268
Tb | 0 | 0.8772 | 0 | 1.3275
Tc | 1.4115 | -2.823 | 0 | 0.1568
Te | 1.12 | -2.24 | 0 | 0.1244
Ti | 0.198 | -0.396 | 0.3302 | -0.0195
Tl | 0 | 0.2206 | 0.0621 | 0.0174
Tm | 0 | 0.9665 | 0 | 1.3639
V | 0.104 | -0.0876 | 0.5421 | -0.1949
W | 0.1361 | -0.8167 | 0.5901 | 0.0388
Y | 0 | 0.9415 | 0.2239 | 0.6517
Yb | 0.1656 | -0.0552 | 0.9301 | -1.8602
Zn | 0.9068 | -1.8137 | 1.4917 | -2.9833
Zr | 2.8592 | -5.7184 | 1.6037 | -3.2074

## MO2
M | oxidising a1 | oxidising a2 | reducing a1 | reducing a2 | Functions as described in the Equations in the manuscript:
Ag | 0 | 0.349 | 0.0213 | -0.0851 | oxidising and reducing equations have a1 and a2 coefficients for the parabolas
Al | 0.0723 | 0.3785 | 0.7555 | -1.5109
As | 0.0377 | -0.0097 | 0.0411 | -0.0821
Au | 0 | 0.0913 | 0.3653 | -0.7305
Ba | 0 | 0.2163 | 0.1264 | -0.5058
Be | 0 | 0.3276 | 0.4478 | -1.7913
Bi | 0 | 0.3649 | 0.1823 | -0.3647
Br | 0 | 0.0425 | 0.1174 | -0.2348
Ca | 0 | 0.5888 | 0.2381 | -0.9525
Cd | 0 | 0.2514 | 0.0916 | -0.3663
Ce | 0.1176 | 0.5113 | 0.0928 | -0.0742
Co | 0 | 0.2698 | 0.051 | -0.2041
Cr | 0 | 0.5116 | 0.319 | -0.638
Cs | 0 | 0.3323 | 0.0135 | -0.0269
Cu | 0 | 0.1321 | 0.1033 | -0.4134
Dy | 0.1029 | 0.3799 | 0.8418 | -1.6835
Er | 0.1191 | 0.3232 | 0.8575 | -1.715
Eu | 0.1142 | 0.1656 | 0.409 | -1.0903
Fe | 0 | 0.793 | 0.4709 | -0.9419
Ga | 0.0033 | 0.3818 | 0.6879 | -1.3759
Gd | 0.0541 | 0.5581 | 0.7969 | -1.5939
Ge | 0 | 1.3438 | 0.0245 | 0.5652
Hf | 0 | 1.0046 | 0 | 1.0046
Hg | 0 | 0.1039 | 0.0554 | -0.2217
Ho | 0.1185 | 0.3217 | 0.8501 | -1.7003
I | 0.0599 | -0.1198 | 0 | 0.1738
In | 0.081 | 0.0343 | 0.5632 | -1.1263
Ir | 0.0877 | -0.036 | 0 | 0.3149
K | 0.1264 | -0.1714 | 0.0172 | -0.069
La | 0.1957 | -0.0108 | 0.7844 | -1.5687
Li | 0 | 0.1437 | 0.0743 | -0.4458
Lu | 0.1762 | 0.106 | 0.8803 | -1.7606
Mg | 0 | 0.5421 | 0.2213 | -0.8853
Mn | 0.0183 | 0.2169 | 0.1378 | -0.3673
Mo | 0.0225 | 0.0034 | 0.3171 | 0.2024
Na | 0 | 0.3167 | 0.0197 | -0.1185
Nb | 0.2035 | -0.3391 | 0.0381 | 0.2296
Nd | 0 | 0.8266 | 0.474 | -0.9481
Ni | 0 | 0.5 | 0.1329 | -0.5318
Os | 0.0115 | -0.0924 | 0 | 0.3355
Pb | 0 | 0.7209 | 0.0424 | -0.1698
Pd | 0 | 0.1818 | 0.0158 | -0.0632
Pr | 0.1071 | 0.3278 | 0.7096 | -1.4191
Pt | 0 | 0.2313 | 0.131 | -0.0999
Rb | 0.1248 | -0.169 | 0.0053 | -0.0214
Re | 0.0597 | -0.2388 | 0 | 0.4738
Rh | 0 | 0.3065 | 0.0536 | 0.092
Ru | 0 | 0.3641 | 0 | 0.3641
Sb | 0.0336 | 0.0227 | 0.1245 | -0.0388
Sc | 0.0673 | 0.4892 | 0.9339 | -1.8677
Se | 0.0332 | 0.0768 | 0 | 0.2882
Si | 0 | 2.2182 | 0 | 0.8166
Sm | 0.1135 | 0.3111 | 0.7999 | -1.5998
Sn | 0 | 0.7731 | 0.0574 | 0.1225
Sr | 0 | 0.588 | 0.181 | -0.724
Ta | 0.2831 | -0.5662 | 0.0926 | 0.3555
Tb | 0.1128 | 0.3455 | 0.7959 | -1.5918
Tc | 0.4424 | -1.2991 | 0 | 0.4705
Te | 0.0092 | 0.0582 | 0 | 0.3733
Ti | 0 | 1.0262 | 0.2244 | -0.1379
Tl | 0 | 0.0552 | 0.8825 | -1.765
Tm | 0.1206 | 0.3242 | 0.8662 | -1.7324
V | 0.1209 | 0.0705 | 0.0459 | -0.0918
W | 0.0605 | -0.2419 | 0.2059 | 0.5989
Y | 0.1142 | 0.3245 | 0.8443 | -1.6887
Yb | 0 | 0.6469 | 0.2601 | -1.0405
Zn | 0 | 0.3013 | 0.1462 | -0.5848
Zr | 0 | 1.1808 | 0.0514 | 0.555