## MO
Element | Materials Project id | Formation energy (eV/atom) | if the value for MP id says None, then we projected the formation energy
Ag | mp-499 | -0.4441
Al | mp-8023 | -1.5511
As | None | -0.5427
Au | None | -0.1522
Ba | mp-1342 | -2.8226
Be | mp-2542 | -3.1018
Bi | mp-27945 | -0.8834
Br | None | 0.5775
Ca | mp-2605 | -3.3077
Cd | mp-1132 | -1.372
Ce | mp-10688 | -3.2331
Co | mp-22408 | -1.2834
Cr | mp-755073 | -1.9661
Cs | mp-7896 | -1.3404
Cu | mp-1692 | -0.9418
Dy | None | -1.3362
Er | mp-1184211 | -3.1267
Eu | mp-21394 | -3.1201
Fe | mp-1279742 | -1.4809
Ga | mp-1183990 | -1.3838
Gd | mp-7870 | -3.0341
Ge | None | -1.0388
Hf | None | -2.0092
Hg | mp-1224 | -0.6371
Ho | mp-974336 | -3.1234
I | None | -0.453
In | mp-1184809 | -1.3538
Ir | None | -0.6298
K | mp-2672 | -1.4054
La | mp-1206710 | -3.2033
Li | mp-841 | -1.7602
Lu | None | -1.3743
Mg | mp-1265 | -3.0538
Mn | mp-19006 | -1.9784
Mo | None | -1.0079
Na | mp-2340 | -1.4228
Nb | mp-2311 | -2.2848
Nd | mp-754545 | -3.0723
Ni | mp-19009 | -1.2172
Os | None | -1.1451
Pb | mp-672237 | -1.4681
Pd | mp-1336 | -0.7905
Pr | mp-11344 | -3.0453
Pt | mp-7947 | -0.5834
Rb | mp-7895 | -1.3429
Re | None | -1.4226
Rh | None | -0.6131
Ru | None | -0.7282
Sb | None | -0.9181
Sc | mp-644481 | -3.2395
Se | None | -0.5764
Si | mp-32761 | -2.0471
Sm | mp-1611 | -3.1066
Sn | mp-2097 | -1.6373
Sr | mp-2472 | -3.0761
Ta | mp-1895 | -1.2295
Tb | None | -1.3275
Tc | None | -0.941
Te | mp-1245910 | -0.2967
Ti | mp-1071163 | -2.9072
Tl | mp-1207075 | -0.436
Tm | None | -1.3639
V | mp-19184 | -2.09
W | None | -1.4556
Y | mp-1187855 | -3.0943
Yb | mp-1216 | -3.6283
Zn | mp-2133 | -1.79
Zr | mp-10197 | -2.5568

## M2O3
Element | Materials Project id | Formation energy (eV/atom) | if the value for MP id says None, then we projected the formation energy
Ag | mp-546190 | -0.3582
Al | mp-1143 | -3.4253
As | mp-1581 | -1.6281
Au | mp-27253 | -0.4566
Ba | None | -0.4704
Be | None | -0.517
Bi | mp-23262 | -1.642
Br | mp-28933 | -0.1975
Ca | mp-1120811 | -2.3985
Cd | None | -0.2287
Ce | mp-542313 | -3.7686
Co | mvc-852 | -0.8174
Cr | mp-19399 | -2.3654
Cs | mp-1213719 | -1.3426
Cu | mp-771359 | -0.8316
Dy | mp-2345 | -4.0085
Er | mp-679 | -4.056
Eu | mp-1182469 | -3.1692
Fe | mp-19770 | -1.7062
Ga | mp-886 | -2.2678
Gd | mp-504886 | -3.8942
Ge | mp-982048 | -1.4879
Hf | None | -1.0046
Hg | None | -0.1062
Ho | mp-812 | -4.0324
I | None | -0.302
In | mp-22598 | -1.9958
Ir | None | -0.3149
K | None | -0.2342
La | mp-2292 | -3.8729
Li | None | -0.5888
Lu | mp-1427 | -4.1229
Mg | None | -0.509
Mn | mp-1172875 | -2.0128
Mo | mvc-912 | -1.4891
Na | None | -0.4127
Nb | mp-1095187 | -2.5713
Nd | mp-1045 | -3.7803
Ni | mvc-894 | -0.6389
Os | None | -0.9542
Pb | mp-20078 | -1.3921
Pd | None | -0.1317
Pr | mp-16705 | -3.7339
Pt | None | -0.2313
Rb | mp-2571 | -1.3382
Re | None | -1.0669
Rh | mp-1716 | -1.0805
Ru | None | -0.3641
Sb | mp-2136 | -1.7505
Sc | mp-216 | -3.9675
Se | None | -0.2882
Si | mp-1179195 | -2.1649
Sm | mp-218 | -3.8611
Sn | mvc-427 | -1.6565
Sr | mp-1187089 | -1.9478
Ta | mp-1079159 | -2.5974
Tb | mp-1056 | -3.9824
Tc | None | -0.4705
Te | None | -0.3733
Ti | mp-458 | -3.3024
Tl | mp-1658 | -1.1031
Tm | mp-1767 | -4.0918
V | mp-18937 | -2.5253
W | mvc-934 | -0.9584
Y | mp-2652 | -3.9699
Yb | mp-2814 | -2.6982
Zn | None | -0.2983
Zr | None | -0.9531

## MO2
Element | Materials Project id | Formation energy (eV/atom) | if the value for MP id says None, then we projected the formation energy
Ag | mp-1214946 | -0.359
Al | mp-1182858 | -2.6699
As | mp-27356 | -1.587
Au | None | -0.0913
Ba | mp-1105 | -2.3168
Be | mp-1214291 | -1.3106
Bi | mp-557993 | -1.4596
Br | mp-1182474 | -0.0801
Ca | mp-634859 | -2.3552
Cd | mp-2310 | -1.0058
Ce | mp-20194 | -3.9266
Co | mvc-14149 | -1.0793
Cr | mp-19177 | -2.0463
Cs | mp-1441 | -1.3292
Cu | mp-25378 | -0.5284
Dy | mp-1206731 | -3.1667
Er | mp-1206338 | -3.1985
Eu | mp-1018700 | -2.4896
Fe | mp-1205429 | -1.2352
Ga | mp-1212646 | -1.5798
Gd | mp-21149 | -3.0972
Ge | mp-733 | -2.0775
Hf | mp-352 | -4.0185
Hg | mp-557266 | -0.4154
Ho | mp-1206243 | -3.1823
I | mp-23170 | -0.6951
In | mp-1181008 | -1.4326
Ir | mp-2723 | -1.2595
K | mp-1866 | -1.3365
La | mp-1206559 | -3.0885
Li | mp-1018789 | -1.3922
Lu | mp-1206244 | -3.2425
Mg | mp-2589 | -2.1685
Mn | mp-19395 | -1.8046
Mo | mp-510536 | -2.0157
Na | mp-1901 | -1.2668
Nb | mp-557057 | -2.8963
Nd | mp-31049 | -3.3063
Ni | mp-35925 | -0.6855
Os | mp-996 | -1.342
Pb | mp-20725 | -1.2983
Pd | mp-1018886 | -0.7273
Pr | mp-1302 | -3.0243
Pt | mp-1285 | -0.9253
Rb | mp-12105 | -1.3216
Re | mp-7228 | -1.895
Rh | mp-725 | -1.2261
Ru | mp-825 | -1.4563
Sb | mp-230 | -1.8361
Sc | mp-1179114 | -3.0336
Se | mp-726 | -1.1528
Si | mp-546794 | -3.2664
Sm | mp-1077235 | -3.0612
Sn | mp-856 | -2.1118
Sr | mp-2697 | -2.3521
Ta | mp-510 | -3.0564
Tb | mp-2458 | -3.1865
Tc | mp-33137 | -1.882
Te | mp-2125 | -1.4933
Ti | mp-554278 | -3.5004
Tl | None | -0.2206
Tm | mp-1206313 | -3.2256
V | mp-19094 | -2.4794
W | mp-19372 | -1.9416
Y | mp-1206610 | -3.1255
Yb | mp-864801 | -2.5878
Zn | mp-8484 | -1.2052
Zr | mp-2858 | -3.8123